{"text_format":"3","workbook":"xls","n_sheets":2,"sheets":["监督检验报告信息","Sheet1"],"read":"whole","date_system":"1900","formulas":"cached_only"}

{"sheet":"监督检验报告信息","index":0,"n_rows":10,"n_cols":13,"rows_kept":10,"merged":[[0,0,0,11],[1,0,1,12],[2,0,2,12],[3,0,3,12],[10,0,10,12]],"flags":["formulas_cached_only"]}
["2023年聚乙酸乙烯酯乳液木材胶粘剂产品质量市监督抽查结果"]
["本次抽查了生产领域5家企业5批次产品。所检项目全部符合标准。\n依据GB18583-2008《室内装饰装修材料 胶粘剂中有害物质限量》、HG/T 2727-2010《聚乙酸乙烯酯乳液木材胶粘剂》等标准，对游离甲醛，苯，甲苯+二甲苯，总挥发性有机物，pH值，不挥发物，压缩剪切强度等7个项目进行了检验。\n具体抽查结果见附件。\n"]
["附件"]
["2023年聚乙酸乙烯酯乳液木材胶粘剂产品质量市级监督抽查结果汇总表"]
["序号","抽样领域","产品名称","受检单位名称","统一社会信用代码","标称生产者名称","生产日期或批号","规格型号","商标","抽查结果","不合格项目","抽样日期","承检单位"]
[1,"生产领域","白乳胶","青岛福星源涂料有限公司","91370282727834524A","/","2023-03-12/—","15kg/桶 常年用型","福星","所检项目符合标准","/","2023-03-15","青岛市产品质量检验研究院"]
[2,"生产领域","白乳胶","青岛鸿福居建筑科技有限公司","91370282MA3CJRL718","/","2023-02-22/—","4kg/桶","鸿福居","所检项目符合标准","/","2023-03-20","青岛市产品质量检验研究院"]
[3,"生产领域","白乳胶","青岛邦德化工有限公司","91370282718091554M","/","2023-03-02/—","17kg/桶 常年用型","利琴达","所检项目符合标准","/","2023-03-15","青岛市产品质量检验研究院"]
[4,"生产领域","白乳胶","一点红（青岛）建材科技有限公司","91370282X14307839J","/","2023-03-11/—","5L/桶 常年用型","一点红","所检项目符合标准","/","2023-03-15","青岛市产品质量检验研究院"]
[5,"生产领域","HRD-018硅藻型白胶","青岛海润德涂料厂","91370282783724741P","/","2022-12-18/—","16kg/桶","图形商标","所检项目符合标准","/","2023-04-20","青岛市产品质量检验研究院"]

{"sheet":"Sheet1","index":1,"n_rows":0,"n_cols":0,"rows_kept":0,"flags":["formulas_cached_only"]}