{"text_format":"3","workbook":"xls","n_sheets":1,"sheets":["监督检验报告信息"],"read":"whole","date_system":"1900","formulas":"cached_only"}

{"sheet":"监督检验报告信息","index":0,"n_rows":11,"n_cols":13,"rows_kept":11,"merged":[[0,0,0,11],[1,0,1,11],[2,0,2,11],[3,0,3,11]],"flags":["formulas_cached_only"]}
["2023年建筑防水卷材产品质量市监督抽查结果"]
["本次抽查了生产领域6家企业6批次产品。所检项目全部符合标准。\n依据GB/T18173.1-2012《高分子防水材料 第1部分:片材》、GB 18242-2008《弹性体改性沥青防水卷材》、GB 23441-2009《自粘聚合物改性沥青防水卷材》等标准，对拉伸强度，拉断伸长率，撕裂强度，不透水性，低温弯折，热空气老化（拉伸强度保持率），热空气老化（拉断伸长率保持率），耐碱性，可溶物含量，耐热性，低温柔性，拉力，延伸率，热老化（拉力保持率），热老化（延伸率保持率），热老化（低温柔性），热老化（尺寸变化率），热老化（质量损失），渗油性，接缝剥离强度，拉伸性能（拉力），拉伸性能（最大拉力时延伸率），剥离强度，持粘性，热老化 （最大拉力时延伸率），热老化（剥离强度  卷材与铝板），热老化（尺寸稳定性），自粘沥青再剥离强度等28个项目进行了检验。\n具体抽查结果见附件。\n"]
["附件"]
["2023年建筑防水卷材产品质量市监督抽查结果汇总表"]
["序号","抽样领域","产品名称","受检单位名称","统一社会信用代码","标称生产者名称","生产日期或批号","规格型号","商标","抽查结果","不合格项目","抽样日期","承检单位"]
[1,"生产领域","自粘聚合物改性沥青防水卷材","山东海立德防水防腐有限公司即墨第一分公司","91370282086461245C","/","2023-02-28/-","自粘 PY Ⅱ PE 3.0 10","图形商标","所检项目符合标准","/","2023-03-03","青岛市产品质量检验研究院"]
[2,"生产领域","弹性体改性沥青防水卷材","山东锦绣防水科技有限公司","91370282737289718E","/","2023-02-26/-","SBS Ⅰ PY PE PE 4 10 幅宽：1m","中田","所检项目符合标准","/","2023-03-03","青岛市产品质量检验研究院"]
[3,"生产领域","弹性体改性沥青防水卷材","青岛即墨信达防水材料厂","91370282713777450J","/","2023-02-16/-","SBS Ⅰ PY PE PE 3 10 宽幅：1.0m","海龟","所检项目符合标准","/","2023-03-09","青岛市产品质量检验研究院"]
[4,"生产领域","弹性体SBS改性沥青防水卷材","青岛东方雨虹建筑材料有限公司","91370285MA3CB6QM5M","/","2023-02-14/-","SBS Ⅱ PY PE PE 3 10 幅宽：1m","东方雨虹","所检项目符合标准","/","2023-03-07","青岛市产品质量检验研究院"]
[5,"生产领域","改性沥青(ECB)防水卷材","青岛神盾防水科技有限公司","913702225836619691","/","2023-02-10/-","厚度2.0mm×宽度2.0m×长度20m JS 3（非外露）","SD","所检项目符合标准","/","2023-03-06","青岛市产品质量检验研究院"]
[6,"生产领域","弹性体改性沥青防水卷材","青岛大洋灯塔防水有限公司","91370214706465811B","/","2023-02-19/2023021901","SBS Ⅰ PY PE PE 3 10 幅宽：1m","灯塔","所检项目符合标准","/","2023-03-14","青岛市产品质量检验研究院"]